## Sheet1
Spot 1	Element	Weight %	Atomic %	Error %
	Al K	5.43	11.96	42.5
	Cu K	81.97	76.6	11.57
	Zn K	12.59	11.44	60.65

Spot 2	Element	Weight %	Atomic %	Error %
	B K	23.82	60.24	12.25
	Al K	12.19	12.36	8.1
	Cu K	52.9	22.76	2.41
	Zn K	11.09	4.64	4.36

Spot3	Element	Weight %	Atomic %	Error %
	B K	4.54	20.3	17.54
	Al K	7.12	12.76	9.16
	Cu K	72.6	55.28	2.21
	Zn K	15.75	11.66	3.59

Spot 4	Element	Weight %	Atomic %	Error %
	Al K	5.28	11.67	10.93
	Cu K	78.03	73.13	2.23
	Zn K	16.69	15.2	3.88