## Sheet1
policristal
carga | deformación | 1/(1+e)² | M | A | M/A
0 | -0.1 | 1.002 | 125 | 96 | 1.302083 | 1.304691
0 | -0.6 | 1.01211 | 121 | 95 | 1.273684 | 1.289107
0 | -0.5 | 1.01008 | 122 | 95 | 1.284211 | 1.29715
800 | -2.6 | 1.0541 | 116 | 96 | 1.208333 | 1.273705
450 | -1.6 | 1.03278 | 119 | 96 | 1.239583 | 1.280223
50 | -0.9 | 1.01825 | 121 | 95 | 1.273684 | 1.296924
1200 | -2.5 | 1.05194 | 120 | 98 | 1.22449 | 1.288089
monocristal
0 | 0.76 | 0.5776 | 0.984972 | 112 | 88 | 1.272727 | 1.258575
50 | 0.37 | 0.1369 | 0.992641 | 100 | 78 | 1.282051 | 1.249992
450 | -7.6 | 57.76 | 1.17127 | 101 | 88 | 1.147727 | 1.327436
800 | -7.9 | 62.41 | 1.17891 | 97 | 83 | 1.168675 | 1.363559
1200 | -8 | 64 | 1.18147 | 96 | 82 | 1.170732 | 1.403001
paper | 8 | 64 | 0.857339 | 118 | 68 | 1.735294 | 1.487735