## Sheet1
wt. % de B | wt. % de AlB2 | g de AlB2 | masa de Cu-Zn-Al
0.005 | 0.01125 | 0.009 | 80
0.016 | 0.036 | 0.0288
0.05 | 0.1125 | 0.09
0.16 | 0.36 | 0.288
0.5 | 1.125 | 0.9
1.6 | 3.6 | 2.88
5 | 11.25 | 9

## Sheet2
Aleación | Cu | Zn | Al | AlB2 | Peso total | wt. % Cu | wt. % Zn | wt. % Al | wt.% B | Ms | Ms | at. % Cu | at. % Zn | at. % Al | e/a | Ms (ºC) | Ms (ºC)
Base | 60.156 | 13.714 | 6.13 |  | 80 | 75.195 | 17.1425 | 7.6625 |  | 260.9395 | 237.9109 | 0.6841937 | 0.1516029 | 0.1642034 | 1.48001 | -12.0605 | -35.08908
Botón | 14.1862887 | 3.23410405 | 1.44560725 |  | 18.866 | 75.195 | 17.1425 | 7.6625 |  | 260.9395 | 237.9109 | 0.6841937 | 0.1516029 | 0.1642034 | 1.48001 | -12.0605 | -35.08908
Con AlB2 | 14.3862887 | 3.23410405 | 1.475964 | 0.02123487 | 19.09636 | 75.33525 | 16.93571 | 7.729036 | 0.05 | 262.5203 | 238.9193 | 0.6848718 | 0.1496435 | 0.1654847 | 1.480613 | -10.4797 | -34.0807
Extra Cu | 0.2
Sup. Papel Al | 10 |  |  |  | ingresar
| Extra Al | 0.03035714