## Hoja 1
hoja de Al | 30 mg
refinador | B | w% X | Dbeta
0.01
|  | 0.02 | 100-200 um
|  | 0.04-0.06 | 50-100 um
|  | Cu | Zn | Al | B
peso aleación inicial |  | 13.959 | 3.182 | 1.422
agregado |  | 0.55 | 0.075 | 0.09
total |  | 14.509 | 3.257 | 1.512 |  | total aleacion | 19.278
Pesos moleculares |  | 63.55 | 65.38 | 26.98
moles |  | 0.228 | 0.050 | 0.056 |  | total moles | 0.334
wt % |  | 0.753 | 0.169 | 0.078
at. % |  | 0.683 | 0.149 | 0.168
e/a |  | 1.484